## Direct
| 1_1 | 1_2 | 2_1 | 2_2 | 5_1 | 5_2 | 6_1 | 6_2
Eff | 9.13 | 8.2 | 12.44 | 7.71 | 7.29 | 6.43 | 9.15 | 9.23
Isc [mA/cm2] | 6.81 | 14.08 | 17.15 | 14.74 | 14.59 | 13.59 | 17.24 | 16.69
Voc [mV] | 1006.73 | 1023.73 | 1021.97 | 1025.16 | 1033.16 | 1047.54 | 1053.08 | 1055.13
FF % | 60.68 | 57.3 | 53.76 | 51.02 | 50.54 | 48.15 | 52.61 | 53.14

## Reverse
| 1_1 | 1_2 | 2_1 | 2_2 | 5_1 | 5_2 | 6_1 | 6_2
Eff | 9.04 | 8.58 | 12.21 | 8.25 | 7.82 | 7.18 | 10.03 | 9.8
Isc [mA/cm2] | 13.35 | 12.89 | 10.75 | 13.5 | 13.02 | 12.14 | 15.93 | 15.34
Voc [mV] | 1031.01 | 1021.34 | 1026.73 | 1024.58 | 1056.96 | 1057.24 | 1065.54 | 1063.65
FF % | 66.26 | 65.59 | 60.49 | 59.66 | 58.86 | 57.74 | 60 | 60.25