## Data Full
w1-D
| 1_1 | 1_2 | 2_1 | 2_2 | 3_1 | 4_1 | 4_2 | 5_1 | 6_1 | 7_1 | 7_2 | 8_1 | 9_1
Eff | 13 | 13.85 | 10.27 | 11.04 | 10.99 | 11.31 | 11.58 | 14.34 | 13.72 | 13.76 | 14.07 | 13.41 | 13.43
Isc [mA/cm2] | 20.46 | 20.78 | 17 | 17.88 | 20.5 | 21.05 | 20.98 | 21.31 | 20.64 | 20.82 | 20.11 | 20.02 | 19.84
Voc [mV] | 1086.71 | 1076.98 | 1035.17 | 1037.45 | 1063.05 | 1068.59 | 1066 | 1058.64 | 1064.38 | 1081.86 | 1076.6 | 1061.54 | 1035.82
FF % | 58.67 | 62.27 | 60.31 | 60.04 | 50.48 | 51.68 | 52.94 | 67.76 | 64.8 | 61.1 | 66.08 | 63.07 | 66.14
w1-R
| 1_1 | 1_2 | 2_1 | 2_2 | 3_1 | 4_1 | 4_2 | 5_1 | 6_1 | 7_1 | 7_2 | 8_1 | 9_1
Eff | 13.37 | 14.09 | 10.52 | 11.25 | 11.96 | 12.29 | 12.46 | 14.67 | 14.02 | 14.25 | 14.35 | 13.73 | 13.81
Isc [mA/cm2] | 20.42 | 20.73 | 16.95 | 17.82 | 20.47 | 21 | 20.96 | 21.14 | 20.51 | 20.78 | 20.06 | 19.77 | 19.62
Voc [mV] | 1086.51 | 1079.13 | 1039.64 | 1043.11 | 1072.19 | 1078.14 | 1076.29 | 1064.91 | 1066.75 | 1085.61 | 1080.78 | 1066.44 | 1039.4
FF % | 60.37 | 63.2 | 61.73 | 61.1 | 54.98 | 55.62 | 56.27 | 68.07 | 66.17 | 63.18 | 66.9 | 65.11 | 68.52
w2-D
| 1_1 | 1_2 | 2_1 | 3_1 | 3_2 | 4_1 | 4_2 | 4_3 | 5_1 | 5_2 | 6_1 | 6_2 | 7_1 | 7_2 | 8_1 | 8_2 | 9_1_ref | 9_2_ref
Eff | 9.87 | 9.63 | 8.85 | 11.79 | 11.89 | 13.09 | 13.25 | 13.29 | 10.42 | 9.54 | 8.48 | 9.15 | 10.17 | 9.54 | 11.76 | 9.75 | 10.66 | 10.62
Isc [mA/cm2] | 18.35 | 18.21 | 16.08 | 19.18 | 19.1 | 19.96 | 19.88 | 19.84 | 17.92 | 17.59 | 14.09 | 15.01 | 17.78 | 16.81 | 17.43 | 17.27 | 18.12 | 17.95
Voc [mV] | 1081.72 | 1080.37 | 1066.36 | 1091.63 | 1088.22 | 1091.91 | 1089.43 | 1088.18 | 1062.63 | 1069.4 | 1060.35 | 1061.74 | 1066.61 | 1069.27 | 1066.21 | 1074.42 | 1051.92 | 1053.93
FF % | 50.28 | 48.99 | 53.67 | 56.34 | 57.19 | 61.51 | 62.24 | 62.48 | 76.93 | 51.6 | 58.46 | 58.81 | 54.4 | 53.27 | 52.42 | 53.53 | 52.15 | 52.23
w2-R
| 1_1 | 1_2 | 2_1 | 3_1 | 3_2 | 4_1 | 4_2 | 4_3 | 5_1 | 5_2 | 6_1 | 6_2 | 7_1 | 7_2 | 8_1 | 8_2 | 9_1_ref | 9_2_ref
Eff | 9.87 | 9.63 | 8.85 | 11.79 | 11.89 | 13.09 | 13.25 | 13.29 | 10.42 | 9.54 | 8.48 | 9.15 | 10.17 | 9.54 | 11.76 | 9.75 | 10.66 | 10.62
Isc [mA/cm2] | 18.35 | 18.21 | 16.08 | 19.18 | 19.1 | 19.96 | 19.88 | 19.84 | 17.92 | 17.59 | 14.09 | 15.01 | 17.78 | 16.81 | 17.43 | 17.27 | 18.12 | 17.95
Voc [mV] | 1081.72 | 1080.37 | 1066.36 | 1091.63 | 1088.22 | 1091.91 | 1089.43 | 1088.18 | 1062.63 | 1069.4 | 1060.35 | 1061.74 | 1066.61 | 1069.27 | 1066.21 | 1074.42 | 1051.92 | 1053.93
FF % | 50.28 | 48.99 | 53.67 | 56.34 | 57.19 | 61.51 | 62.24 | 62.48 | 76.93 | 51.6 | 58.46 | 58.81 | 54.4 | 53.27 | 52.42 | 53.53 | 52.15 | 52.23

## D-Eff
| 1_2 | 2_1 | 3_1 | 4_1 | 5_1 | 6_1 | 7_1 | 8_1 | 9_1
Eff | 13.85 | 10.27 | 10.99 | 11.31 | 14.34 | 13.72 | 13.76 | 13.41 | 13.43
Eff | 9.63 | 8.85 | 11.79 | 13.09 | 10.42 | 8.48 | 10.17 | 11.76 | 10.66

## D-Isc
| 1_2 | 2_1 | 3_1 | 4_1 | 5_1 | 6_1 | 7_1 | 8_1 | 9_1
Isc [mA/cm2] | 20.78 | 17 | 20.5 | 21.05 | 21.31 | 20.64 | 20.82 | 20.02 | 19.84
Isc [mA/cm2] | 18.21 | 16.08 | 19.18 | 19.96 | 17.92 | 14.09 | 17.78 | 17.43 | 18.12

## D-Voc
| 1_2 | 2_1 | 3_1 | 4_1 | 5_1 | 6_1 | 7_1 | 8_1 | 9_1
Voc [mV] | 1076.98 | 1035.17 | 1063.05 | 1068.59 | 1058.64 | 1064.38 | 1081.86 | 1061.54 | 1035.82
Voc [mV] | 1080.37 | 1066.36 | 1091.63 | 1091.91 | 1062.63 | 1060.35 | 1066.61 | 1066.21 | 1051.92

## D-FF
| 1_2 | 2_1 | 3_1 | 4_1 | 5_1 | 6_1 | 7_1 | 8_1 | 9_1
FF % | 62.27 | 60.31 | 50.48 | 51.68 | 67.76 | 64.8 | 61.1 | 63.07 | 66.14
FF % | 48.99 | 53.67 | 56.34 | 61.51 | 76.93 | 58.46 | 54.4 | 52.42 | 52.15