## Direct
| 1_1 | 1_2 | 2_1 | 2_2 | 3_1 | 4_1 | 4_2 | 5_1 | 6_1 | 7_1 | 7_2 | 8_1 | 9_1
Eff | 13 | 13.85 | 10.27 | 11.04 | 10.99 | 11.31 | 11.58 | 14.34 | 13.72 | 13.76 | 14.07 | 13.41 | 13.43
Isc [mA/cm2] | 20.46 | 20.78 | 17 | 17.88 | 20.5 | 21.05 | 20.98 | 21.31 | 20.64 | 20.82 | 20.11 | 20.02 | 19.84
Voc [mV] | 1086.71 | 1076.98 | 1035.17 | 1037.45 | 1063.05 | 1068.59 | 1066 | 1058.64 | 1064.38 | 1081.86 | 1076.6 | 1061.54 | 1035.82
FF % | 58.67 | 62.27 | 60.31 | 60.04 | 50.48 | 51.68 | 52.94 | 67.76 | 64.8 | 61.1 | 66.08 | 63.07 | 66.14

## Reverse
| 1_1 | 1_2 | 2_1 | 2_2 | 3_1 | 4_1 | 4_2 | 5_1 | 6_1 | 7_1 | 7_2 | 8_1 | 9_1
Eff | 13.37 | 14.09 | 10.52 | 11.25 | 11.96 | 12.29 | 12.46 | 14.67 | 14.02 | 14.25 | 14.35 | 13.73 | 13.81
Isc [mA/cm2] | 20.42 | 20.73 | 16.95 | 17.82 | 20.47 | 21 | 20.96 | 21.14 | 20.51 | 20.78 | 20.06 | 19.77 | 19.62
Voc [mV] | 1086.51 | 1079.13 | 1039.64 | 1043.11 | 1072.19 | 1078.14 | 1076.29 | 1064.91 | 1066.75 | 1085.61 | 1080.78 | 1066.44 | 1039.4
FF % | 60.37 | 63.2 | 61.73 | 61.1 | 54.98 | 55.62 | 56.27 | 68.07 | 66.17 | 63.18 | 66.9 | 65.11 | 68.52