## Direct
| 1_1 | 1_2 | 2_1 | 3_1 | 3_2 | 4_1 | 4_2 | 4_3 | 5_1 | 5_2 | 6_1 | 6_2 | 7_1 | 7_2 | 8_1 | 8_2 | 9_1_ref | 9_2_ref
Eff | 9.87 | 9.63 | 8.85 | 11.79 | 11.89 | 13.09 | 13.25 | 13.29 | 10.42 | 9.54 | 8.48 | 9.15 | 10.17 | 9.54 | 11.76 | 9.75 | 10.66 | 10.62
Isc [mA/cm2] | 18.35 | 18.21 | 16.08 | 19.18 | 19.1 | 19.96 | 19.88 | 19.84 | 17.92 | 17.59 | 14.09 | 15.01 | 17.78 | 16.81 | 17.43 | 17.27 | 18.12 | 17.95
Voc [mV] | 1081.72 | 1080.37 | 1066.36 | 1091.63 | 1088.22 | 1091.91 | 1089.43 | 1088.18 | 1062.63 | 1069.4 | 1060.35 | 1061.74 | 1066.61 | 1069.27 | 1066.21 | 1074.42 | 1051.92 | 1053.93
FF % | 50.28 | 48.99 | 53.67 | 56.34 | 57.19 | 61.51 | 62.24 | 62.48 | 76.93 | 51.6 | 58.46 | 58.81 | 54.4 | 53.27 | 52.42 | 53.53 | 52.15 | 52.23

## Reverse
| 1_1 | 1_2 | 2_1 | 3_1 | 3_2 | 4_1 | 4_2 | 4_3 | 5_1 | 5_2 | 6_1 | 6_2 | 7_1 | 7_2 | 8_1 | 8_2 | 9_1_ref | 9_2_ref
Eff | 10.83 | 10.59 | 9.82 | 12.99 | 12.96 | 14.4 | 14.43 | 14.43 | 10.72 | 10.03 | 8.61 | 9.24 | 10.6 | 10.05 | 10.16 | 10.12 | 11.48 | 10.49
Isc [mA/cm2] | 17.27 | 16.9 | 15.29 | 18.33 | 18.29 | 19.4 | 19.34 | 19.33 | 16.37 | 15.98 | 13.01 | 13.86 | 16.38 | 15.59 | 16.09 | 15.94 | 16.78 | 16.66
Voc [mV] | 1085.82 | 1088.03 | 1074 | 1098.5 | 1096.27 | 1098.39 | 1095.94 | 1095.07 | 1091.72 | 1077.21 | 1066.12 | 1068.03 | 1075.28 | 1074.8 | 1076.88 | 1075.34 | 1071.08 | 1072.49
FF % | 57.89 | 57.62 | 61.35 | 64.57 | 64.7 | 68.33 | 68.66 | 68.67 | 62.27 | 59.07 | 63.99 | 63.8 | 60.68 | 60.17 | 58.62 | 59.05 | 58.86 | 83.98