## Direct
| dkdh1 | dkdh2 | dkdh3 | dkth1 | dkth2 | dkth3 | tkdh1 | tkdh2 | tkdh2_2 | tkdh3 | tkth1 | tkth2
Eff | 0.33 | 0.37 | 0.11 | 2.22 | 0.87 | 1.9 | 1.17 | 5.74 | 6.18 | 0.71 | 0.97 | 3.62
Isc [mA/cm2] | 3.47 | 5.36 | 1.8 | 14.77 | 10.52 | 15.35 | 12.6 | 16.22 | 15.58 | 9.26 | 6.87 | 15.83
Voc [mV] | 453.58 | 361.37 | 371.99 | 597.13 | 415.87 | 633 | 565.79 | 842.39 | 876.69 | 652.69 | 888.48 | 701.16
FF % | 24.85 | 19.09 | 16.64 | 25.21 | 19.92 | 19.99 | 30.71 | 44.06 | 45.25 | 25.05 | 30.44 | 37.54

## Reverse
| dkdh1 | dkdh2 | dkdh3 | dkth1 | dkth2 | dkth3 | tkdh1 | tkdh2 | tkdh2_2 | tkdh3 | tkth1 | tkth2
Eff | 0.29 | 0.27 | 0.09 | 3.31 | 1.14 | 2.84 | 1.5 | 6.64 | 7.14 | 1.29 | 1.25 | 4.78
Isc [mA/cm2] | 4.24 | 4.92 | 1.77 | 15.62 | 12.36 | 16.7 | 13.81 | 15.73 | 15.11 | 11.79 | 9.69 | 15.75
Voc [mV] | 533.16 | 416.75 | 467.65 | 656.16 | 435.62 | 670.35 | 602.27 | 1051.12 | 895.28 | 724.21 | 893.92 | 732.03
FF % | 24.77 | 15.16 | 13.63 | 32.29 | 21.33 | 26.76 | 32.07 | 51.17 | 52.81 | 25.29 | 26.59 | 45.23