## Direct
| DK_DH_1_1 | DK_DH_1_2 | DK_DH_2_1 | DK_DH_2_2 | DK_DH_3_1 | DK_DH_3_2 | DK_TH_1 | DK_TH_3_1 | DK_TH_3_2 | TK_DH_2_1 | TK_DH_2_2 | TK_DH_3_1 | TK_DK_3
Eff | 3.61 | 3.81 | 3.23 | 3.69 | 3.55 | 3.44 | 1.14 | 4.25 | 4.31 | 4.73 | 4.86 | 3.85 | 4.49
Isc [mA/cm2] | 16.98 | 16.85 | 15.63 | 15.39 | 16.07 | 15.79 | 40.12 | 15.79 | 15.64 | 14.48 | 14.53 | 16.24 | 14.45
Voc [mV] | 512.03 | 518.71 | 452.94 | 522.3 | 514.61 | 507.1 | 114.12 | 554.52 | 562.84 | 700.96 | 724.98 | 773.65 | 572.86
FF % | 43.32 | 43.72 | 45.62 | 45.88 | 43.84 | 44.56 | 25 | 48.54 | 48.95 | 51.13 | 52.31 | 37.76 | 55.64

## Reverse
| DK_DH_1_1 | DK_DH_1_2 | DK_DH_2_1 | DK_DH_2_2 | DK_DH_3_1 | DK_DH_3_2 | DK_TH_1 | DK_TH_3_1 | DK_TH_3_2 | TK_DH_2_1 | TK_DH_2_2 | TK_DH_3_1 | TK_DK_3
Eff | 5.29 | 5.36 | 4.56 | 5 | 4.9 | 4.68 | 0.1 | 5.65 | 5.64 | 5.59 | 5.61 | 5.67 | 4.93
Isc [mA/cm2] | 16.24 | 16.07 | 14.79 | 14.49 | 16.07 | 15.69 | 0.12 | 15.12 | 14.99 | 13.57 | 13.58 | 15.77 | 14.01
Voc [mV] | 560.02 | 569.74 | 530.43 | 571.48 | 536.7 | 527.26 | 1481.35 | 603.07 | 607.01 | 782.94 | 795.9 | 862.92 | 587.24
FF % | 59.8 | 59.6 | 58.09 | 60.42 | 62.17 | 61.85 | 71.78 | 61.99 | 61.97 | 60.33 | 60.76 | 49.58 | 59.92