## Direct
| Dodecyl_1_1 | Dodecyl_2_1 | DPPP_1 | DPPP_2 | DPPP_MeO_2 | Me4_DPPP | Ref_2_1 | Ref_3 | TH_TK_washed | Tricyclo_1 | Tricyclo_2
Eff | 3.06 | 2.05 | 1.68 | 2.07 | 2.28 | 0.96 | 2.66 | 2.02 | 0.95 | 2.58 | 1.48
Isc [mA/cm2] | 17.91 | 15.21 | 14.04 | 12.04 | 16.77 | 11.79 | 16.69 | 16.07 | 6.71 | 16.15 | 14.83
Voc [mV] | 502.44 | 509.16 | 468 | 437.62 | 410.88 | 279.09 | 516.58 | 392.59 | 288253.1 | 456.32 | 364.19
FF % | 34.03 | 26.67 | 28.19 | 39.24 | 34.86 | 30.38 | 35.94 | 35.15 | 23.5 | 35.59 | 31.32

## Reverse
| Dodecyl_1_1 | Dodecyl_2_1 | DPPP_1 | DPPP_2 | DPPP_MeO_2 | Me4_DPPP | Ref_2_1 | Ref_3 | TH_TK_washed | Tricyclo_1 | Tricyclo_2
Eff | 4.98 | 2.75 | 2.97 | 3.16 | 3.64 | 1.57 | 4.3 | 3.45 | 1.12 | 3.97 | 2.59
Isc [mA/cm2] | 16.58 | 12.4 | 12.22 | 11.8 | 15.43 | 12.1 | 15.57 | 14.9 | 9.61 | 14.84 | 13.41
Voc [mV] | 595.58 | 569.91 | 549.24 | 537.27 | 469.64 | 355.04 | 556.26 | 461.48 | 1101.74 | 541.55 | 441.28
FF % | 52.56 | 38.94 | 50.73 | 52.9 | 50.17 | 41.09 | 53.4 | 50.8 | 27.6 | 54.48 | 43.71