## Direct
| 1_1 | 2_1 | 3_1 | 3_2 | 4_1 | 5_1 | 5_2 | 6_1 | 7_1 | 7_2 | 8_1
Eff | 13.1 | 13.47 | 13.54 | 14.51 | 13.07 | 13.11 | 13.82 | 14.15 | 11.1 | 10.1 | 10.47
Isc [mA/cm2] | 19.09 | 19.94 | 18.06 | 17.73 | 17.82 | 18.3 | 18.11 | 20.01 | 15.5 | 14.32 | 14.87
Voc [mV] | 1084.12 | 1099.55 | 1128.43 | 1134.81 | 1131.59 | 1097.73 | 1094.55 | 1100.98 | 1196.83 | 1173.84 | 1192.75
FF % | 64.73 | 64.25 | 67.8 | 72.11 | 65.91 | 65.91 | 69.8 | 64.31 | 59.84 | 60.47 | 62.09

## Reverse
| 1_1 | 2_1 | 3_1 | 3_2 | 4_1 | 5_1 | 5_2 | 6_1 | 7_1 | 7_2 | 8_1
Eff | 13.38 | 13.62 | 14.81 | 14.78 | 12.78 | 13.76 | 14.08 | 14.82 | 10.89 | 10.38 | 10.41
Isc [mA/cm2] | 18.8 | 19.55 | 17.85 | 17.6 | 16.79 | 18.2 | 18.05 | 19.95 | 14.81 | 14.04 | 14.03
Voc [mV] | 1088.12 | 1093.97 | 1142.08 | 1139.6 | 1126.01 | 1102.69 | 1099.15 | 1106.13 | 1183.72 | 1172.27 | 1178.18
FF % | 65.48 | 64.09 | 72.66 | 73.69 | 68.01 | 69.03 | 71.03 | 67.15 | 62.61 | 63.54 | 63.42