## Direct
| 1_1 | 10_1 | 11_2 | 11_3 | 12_1 | 12_2 | 13_1 | 13_3 | 13_4 | 14_1 | 14_2 | 15_1 | 16_1 | 2_1 | 2_2 | 3_1 | 3_2 | 4_1 | 5_2 | 6_1 | 6_3 | 7_1 | 7_2 | 8_1 | 8_2
Eff | 13.13 | 0.39 | 4.57 | 4.43 | 9.27 | 9.21 | 3.83 | 4.26 | 4.6 | 7.94 | 6.89 | 4.97 | 5.86 | 12.9 | 12.86 | 0.26 | 0.24 | 0.07 | 14.68 | 14.23 | 15.03 | 3.43 | 3.38 | 3.06 | 3
Isc [mA/cm2] | 18.82 | 0.86 | 17.98 | 17.8 | 18.9 | 18.83 | 18.26 | 18.85 | 18.64 | 13.3 | 15.82 | 18.8 | 14.2 | 18.39 | 18.28 | 0.87 | 0.82 | 0.41 | 18.58 | 51.5 | 19.09 | 6.55 | 6.43 | 6.49 | 6.05
Voc [mV] | 1046.71 | 931.56 | 949.34 | 951.31 | 982.04 | 973.62 | 961.26 | 975.92 | 988.56 | 799.12 | 1030.15 | 999.09 | 1031.33 | 1042.97 | 1040.54 | 738.7 | 738.45 | 626.03 | 1052.01 | 1074 | 1081.2 | 984.73 | 973.1 | 971.33 | 962.29
FF % | 67.33 | 57.11 | 26.81 | 26.16 | 52.12 | 52.19 | 24.64 | 25.8 | 28.49 | 63.69 | 47.81 | 39.66 | 47.95 | 68.54 | 68.55 | 55.8 | 56.91 | 69.98 | 75.27 | 71.68 | 75.57 | 53.13 | 54 | 53.52 | 53.78

## Reverse
| 1_1 | 10_1 | 11_2 | 11_3 | 12_1 | 12_2 | 13_1 | 13_3 | 13_4 | 14_1 | 14_2 | 15_1 | 16_1 | 2_1 | 2_2 | 3_1 | 3_2 | 4_1 | 5_2 | 6_1 | 6_3 | 7_1 | 7_2 | 8_1 | 8_2
Eff | 13.93 | 0.43 | 8.16 | 7.82 | 13.81 | 13.53 | 11.46 | 11.7 | 10.97 | 11.1 | 11.46 | 9.55 | 10.13 | 12.74 | 12.67 | 0.39 | 0.38 | 0.1 | 14.99 | 34.23 | 15.52 | 3.8 | 3.72 | 3.32 | 3.24
Isc [mA/cm2] | 18.35 | 0.85 | 14.53 | 14.06 | 18.23 | 18.07 | 16.57 | 16.92 | 16.3 | 14.67 | 14.78 | 15.8 | 13.21 | 16.67 | 16.64 | 1.17 | 1.12 | 0.42 | 18.18 | 17.89 | 18.64 | 6.09 | 6.03 | 5.85 | 5.72
Voc [mV] | 1063.88 | 938.61 | 1039.05 | 1036.07 | 1057.13 | 1054.03 | 1015.26 | 1018.99 | 1021.42 | 1067.05 | 1070.06 | 1023.39 | 1060.08 | 1053.89 | 1052.88 | 792.98 | 796.77 | 655.77 | 1072.6 | 1139.17 | 1088.18 | 1031.91 | 1026.66 | 1015.11 | 1008.76
FF % | 71.32 | 66.86 | 54.16 | 53.82 | 72.41 | 71.62 | 68.72 | 69.3 | 67.4 | 71.99 | 73.5 | 60.25 | 72.31 | 72.79 | 72.59 | 56.36 | 49.07 | 76 | 76.89 | 75.94 | 77.7 | 60.45 | 60.04 | 58.59 | 58.28