## Data full
| 1_1 | 2_1 | 3_1 | 3_2 | 4_1 | 5_1 | 5_2 | 6_1 | 7_1 | 7_2 | 8_1
Eff | 13.1 | 13.47 | 13.54 | 14.51 | 13.07 | 13.11 | 13.82 | 14.15 | 11.1 | 10.1 | 10.47
Isc [mA/cm2] | 19.09 | 19.94 | 18.06 | 17.73 | 17.82 | 18.3 | 18.11 | 20.01 | 15.5 | 14.32 | 14.87
Voc [mV] | 1084.12 | 1099.55 | 1128.43 | 1134.81 | 1131.59 | 1097.73 | 1094.55 | 1100.98 | 1196.83 | 1173.84 | 1192.75
FF % | 64.73 | 64.25 | 67.8 | 72.11 | 65.91 | 65.91 | 69.8 | 64.31 | 59.84 | 60.47 | 62.09
| 1_1 | 10_1 | 11_2 | 11_3 | 12_1 | 12_2 | 13_1 | 13_3 | 13_4 | 14_1 | 14_2 | 15_1 | 16_1 | 2_1 | 2_2 | 3_1 | 3_2 | 4_1 | 5_2 | 6_1 | 6_3 | 7_1 | 7_2 | 8_1 | 8_2
Eff | 13.13 | 0.39 | 4.57 | 4.43 | 9.27 | 9.21 | 3.83 | 4.26 | 4.6 | 7.94 | 6.89 | 4.97 | 5.86 | 12.9 | 12.86 | 0.26 | 0.24 | 0.07 | 14.68 | 14.23 | 15.03 | 3.43 | 3.38 | 3.06 | 3
Isc [mA/cm2] | 18.82 | 0.86 | 17.98 | 17.8 | 18.9 | 18.83 | 18.26 | 18.85 | 18.64 | 13.3 | 15.82 | 18.8 | 14.2 | 18.39 | 18.28 | 0.87 | 0.82 | 0.41 | 18.58 | 51.5 | 19.09 | 6.55 | 6.43 | 6.49 | 6.05
Voc [mV] | 1046.71 | 931.56 | 949.34 | 951.31 | 982.04 | 973.62 | 961.26 | 975.92 | 988.56 | 799.12 | 1030.15 | 999.09 | 1031.33 | 1042.97 | 1040.54 | 738.7 | 738.45 | 626.03 | 1052.01 | 1074 | 1081.2 | 984.73 | 973.1 | 971.33 | 962.29
FF % | 67.33 | 57.11 | 26.81 | 26.16 | 52.12 | 52.19 | 24.64 | 25.8 | 28.49 | 63.69 | 47.81 | 39.66 | 47.95 | 68.54 | 68.55 | 55.8 | 56.91 | 69.98 | 75.27 | 71.68 | 75.57 | 53.13 | 54 | 53.52 | 53.78
Reverse
| 1_1 | 2_1 | 3_1 | 3_2 | 4_1 | 5_1 | 5_2 | 6_1 | 7_1 | 7_2 | 8_1
Eff | 13.38 | 13.62 | 14.81 | 14.78 | 12.78 | 13.76 | 14.08 | 14.82 | 10.89 | 10.38 | 10.41
Isc [mA/cm2] | 18.8 | 19.55 | 17.85 | 17.6 | 16.79 | 18.2 | 18.05 | 19.95 | 14.81 | 14.04 | 14.03
Voc [mV] | 1088.12 | 1093.97 | 1142.08 | 1139.6 | 1126.01 | 1102.69 | 1099.15 | 1106.13 | 1183.72 | 1172.27 | 1178.18
FF % | 65.48 | 64.09 | 72.66 | 73.69 | 68.01 | 69.03 | 71.03 | 67.15 | 62.61 | 63.54 | 63.42
| 1_1 | 10_1 | 11_2 | 11_3 | 12_1 | 12_2 | 13_1 | 13_3 | 13_4 | 14_1 | 14_2 | 15_1 | 16_1 | 2_1 | 2_2 | 3_1 | 3_2 | 4_1 | 5_2 | 6_1 | 6_3 | 7_1 | 7_2 | 8_1 | 8_2
Eff | 13.13 | 0.39 | 4.57 | 4.43 | 9.27 | 9.21 | 3.83 | 4.26 | 4.6 | 7.94 | 6.89 | 4.97 | 5.86 | 12.9 | 12.86 | 0.26 | 0.24 | 0.07 | 14.68 | 14.23 | 15.03 | 3.43 | 3.38 | 3.06 | 3
Isc [mA/cm2] | 18.82 | 0.86 | 17.98 | 17.8 | 18.9 | 18.83 | 18.26 | 18.85 | 18.64 | 13.3 | 15.82 | 18.8 | 14.2 | 18.39 | 18.28 | 0.87 | 0.82 | 0.41 | 18.58 | 51.5 | 19.09 | 6.55 | 6.43 | 6.49 | 6.05
Voc [mV] | 1046.71 | 931.56 | 949.34 | 951.31 | 982.04 | 973.62 | 961.26 | 975.92 | 988.56 | 799.12 | 1030.15 | 999.09 | 1031.33 | 1042.97 | 1040.54 | 738.7 | 738.45 | 626.03 | 1052.01 | 1074 | 1081.2 | 984.73 | 973.1 | 971.33 | 962.29
FF % | 67.33 | 57.11 | 26.81 | 26.16 | 52.12 | 52.19 | 24.64 | 25.8 | 28.49 | 63.69 | 47.81 | 39.66 | 47.95 | 68.54 | 68.55 | 55.8 | 56.91 | 69.98 | 75.27 | 71.68 | 75.57 | 53.13 | 54 | 53.52 | 53.78
| 1_1 | 1_2 | 2_1 | 2_2 | 5_1 | 5_2 | 6_1 | 6_2
Eff | 9.13 | 8.2 | 12.44 | 7.71 | 7.29 | 6.43 | 9.15 | 9.23
Isc [mA/cm2] | 6.81 | 14.08 | 17.15 | 14.74 | 14.59 | 13.59 | 17.24 | 16.69
Voc [mV] | 1006.73 | 1023.73 | 1021.97 | 1025.16 | 1033.16 | 1047.54 | 1053.08 | 1055.13
FF % | 60.68 | 57.3 | 53.76 | 51.02 | 50.54 | 48.15 | 52.61 | 53.14

## R-Eff
| DKDH1 | DKDH2 | DKTH1 | DKTH2 | TKDH1 | TKDH2 | TKTH1 | TKTH2
Eff % | 13.38 | 13.62 | 14.81 | 12.78 | 14.08 | 14.82 | 10.89 | 10.41
Eff % | 13.13 | 12.9 | 0.26 | 0.07 | 14.68 | 14.23 | 3.43 | 3.06
Eff % | 9.04 | 8.25 |  |  | 7.18 | 10.03

## R-Isc
| DKDH1 | DKDH2 | DKTH1 | DKTH2 | TKDH1 | TKDH2 | TKTH1 | TKTH2
Isc [mA/cm2] | 18.8 | 19.55 | 17.85 | 16.79 | 18.05 | 19.95 | 14.81 | 14.03
Isc [mA/cm2] | 18.82 | 18.39 | 0.87 | 0.41 | 18.58 | 19.09 | 6.55 | 6.49
Isc [mA/cm2] | 13.35 | 10.75 |  |  | 12.14 | 15.93

## R-Voc
| DKDH1 | DKDH2 | DKTH1 | DKTH2 | TKDH1 | TKDH2 | TKTH1 | TKTH2
Voc [mV] | 1088.12 | 1093.97 | 1142.08 | 1126.01 | 1099.15 | 1106.13 | 1183.72 | 1178.18
Voc [mV] | 1046.71 | 1042.97 | 738.7 | 626.03 | 1052.01 | 1074 | 984.73 | 971.33
Voc [mV] | 1031.01 | 1024 |  |  | 1057.24 | 1065.54

## R-FF
| DKDH1 | DKDH2 | DKTH1 | DKTH2 | TKDH1 | TKDH2 | TKTH1 | TKTH2
FF % | 65.48 | 64.09 | 72.66 | 68.01 | 71.03 | 67.15 | 62.61 | 63.42
FF % | 67.33 | 68.54 | 55.8 | 69.98 | 75.27 | 71.68 | 53.13 | 53.52
FF % | 66.26 | 60.49 |  |  | 58.86 | 60

## D-Eff
Eff | DKDH1 | DKDH2 | DKTH1 | DKTH2 | TKDH1 | TKDH2 | TKTH1 | TKTH2
Eff | 13.1 | 13.47 | 13.54 | 13.07 | 13.11 | 14.15 | 11.1 | 10.47
Eff | 13.13 | 12.9 | 0.26 | 0.07 | 14.68 | 14.23 | 3.43 | 3.06
Eff | 9.13 | 8.25 |  |  | 7.29 | 9.15

## D-Voc
Voc | DKDH1 | DKDH2 | DKTH1 | DKTH2 | TKDH1 | TKDH2 | TKTH1 | TKTH2
Voc | 1084.12 | 1099.55 | 1128.43 | 1131.59 | 1097.73 | 1100.98 | 1196.83 | 1192.75
Voc | 1046.71 | 1042.97 | 738.7 | 626.03 | 1052.01 | 1074 | 984.73 | 971.33
Voc | 1006.73 | 1021.97 |  |  | 1033.16 | 1053.08

## D-Isc
Isc | DKDH1 | DKDH2 | DKTH1 | DKTH2 | TKDH1 | TKDH2 | TKTH1 | TKTH2
Isc | 19.09 | 19.94 | 18.06 | 17.82 | 18.3 | 20.01 | 15.5 | 14.87
Isc | 18.82 | 18.39 | 0.87 | 0.41 | 18.58 | 19.09 | 6.55 | 6.49
Isc | 6.81 | 17.15 |  |  | 14.59 | 17.24

## D-FF
FF | DKDH1 | DKDH2 | DKTH1 | DKTH2 | TKDH1 | TKDH2 | TKTH1 | TKTH2
FF | 64.73 | 64.25 | 67.8 | 65.91 | 65.91 | 64.31 | 59.84 | 62.09
FF | 67.33 | 68.54 | 55.8 | 69.98 | 75.27 | 71.68 | 53.13 | 53.52
FF | 60.68 |  | 53.76 |  |  | 50.54 | 52.61